## Sheet1
Table 1
Composition of the 316L stainless steel powders (wt.%)
C | Si | Mn | P | S | Ni | Cr | Mo | Fe
0.015 | 0.86 | 0.14 | 0.02 | 0.006 | 12.66 | 18 | 2.07 | Bal.