## Sheet1
Table 1
Processing conditions for Cu-Ga target deposition by Cold Spray process
Gas temp.°C | 700
Powder preheat temp.°C | 520
Substrate preheat temp.°C | No
Pressure (bar) | 30
Gun travelling speed (mm/sec) | 50
Spray distance (mm) | 30
Substrate | Pure Cu
Blasting | Yes
Gas | N2