## Sheet1
Table 1
Calculated lattice parameters and I003/I104 values of positive electrode materials from the precursors prepared at different co-precipitation temperatures.
Temperature (°C) | a (Å) | c (Å) | c/a | I003/I104
30 | 2.8567 | 14.225 | 4.9795 | 1.458
50 | 2.8548 | 14.211 | 4.9779 | 1.3162
60 | 2.8509 | 14.198 | 4.9802 | 1.268
70 | 2.8524 | 14.205 | 4.98 | 1.3867
80 | 2.854 | 14.21 | 4.979 | 1.4929