## Sheet1
Table 1
Chemical compositions of STS316L powder
Component | Fe | Cr | Si | Mn | P | S | Ni | Mo | C | O
Value [wt.%] | Bal. | 16.52 | 0.42 | 1.21 | 0.036 | 0.015 | 10.27 | 2.07 | 0.017 | 0.049