## Sheet1
Table 2
Grain size of acid treated CNT-Cu composites sintered at 823K for 1min.
Acid treated MWCNT-Cu composite
| 0% | 1% | 2% | 3% | 5%
Grain size (μm) | 4.43 1.64 | 3.71 1.69 | 3.83 1.42 | 3.64 1.58 | 3.24 1.31