## Sheet1
Table 4
Initial charge/discharge capacity and efficiency of positive electrode materials from precursors with different co-precipitation temperatures.
Temperature (°C) | Charge capacity (A) (mAh/g) | Discharge capacity (B) (mAh/g) | Efficiency (B/A) (%)
30 | 179.54 | 159.03 | 88.6
50 | 175.04 | 158.65 | 90.6
60 | 170.98 | 150.44 | 88
70 | 172.85 | 154.22 | 89.2
80 | 172.94 | 148.8 | 86