## Sheet1
Table 5
Capacity retention (%) vs number of cycles for positive electrode materials from precursors with different co-precipitation temperatures.
No. of cycles | 30°C | 50°C | 60°C | 70°C | 80°C
1 | 100 | 100 | 100 | 100 | 100
5 | 99 | 99.6 | 99.6 | 99 | 98.7
10 | 98 | 99.1 | 99.9 | 98 | 97.2
15 | 97.2 | 98.1 | 99.6 | 96.9 | 96.2
20 | 98.1 | 98.4 | 99.5 | 96 | 95.2
25 | 98.4 | 97.7 | 99.7 | 94.8 | 94.4
30 | 97.4 | 97.6 | 98.7 | 94.3 | 93.3